## Sheet1
Sample | Thickness(mm) | Eg (ev) | x=1-(Eg/20)^0.5 | n=[(2x+1)/(1-x)]^0.5 | n (rounded)
TNC10 | 1.08 | 2.95 | 0.6159427 | 2.410671 | 2.41
TNC10Eu | 1 | 2.93 | 0.6172468 | 2.416185 | 2.42
TNC10Dy | 0.98 | 3.02 | 0.6114128 | 2.39171 | 2.4 | Eg=2.98
TNC10EuDy | 0.84 | 2.95 | 0.6159427 | 2.410671 | 2.41
TNC15 | 0.96 | 3.05 | 0.6094875 | 2.383739 | 2.39 | Eg=3.03
TNC15Eu | 1.2 | 2.88 | 0.6205267 | 2.430163 | 2.43
TNC15Dy | 0.9 | 3.01 | 0.6120567 | 2.394387 | 2.39
TNC15EuDy | 1.06 | 2.81 | 0.6251667 | 2.450216 | 2.45 | ?
TNC20 | 0.83 | 3.06 | 0.6088479 | 2.381103 | 2.38
TNC20Eu | 0.92 | 2.89 | 0.6198684 | 2.427345 | 2.43
TNC20Dy | 0.9 | 2.91 | 0.6185554 | 2.421743 | 2.44 | Eg=2.84
TNC200EuDy | 0.83 | 2.94 | 0.6165942 | 2.413422 | 2.41
|  |  |  | final |  | previous