## Sheet1
Sample | Thickness(mm) | Eg (ev) | x=1-(Eg/20)^0.5 | n=[(2x+1)/(1-x)]^0.5 | n (rounded)
TNZ10Eu | 1.002 | 2.92 | 0.6179005 | 2.418958 | 2.42
TNZ10Dy | 2 | 2.85 | 0.6225083 | 2.438687 | 2.44
TNZ10EuDy | 1.006 | 2.56 | 0.6422291 | 2.526906 | 2.53
TNZ15 | 2 | 2.17 | 0.6706066 | 2.666018 | 2.67
TNZ15Eu | 2.021 | 2.62 | 0.6380608 | 2.507725 | 2.51
TNZ15Dy | 1.01 | 2.86 | 0.6218466 | 2.435834 | 2.43
TNZ15EuDy | 0.037 | 3.08 | 0.6075717 | 2.375859 | 2.37
TNZ20 | 0.047 | 3.1 | 0.6062996 | 2.370656 | 2.37
TNZ20Eu | 1.012 | 2.97 | 0.614643 | 2.4052 | 2.41
TNZ20Dy | 0.034 | 2.46 | 0.6492864 | 2.560076 | 2.56
TNZ20EuDy | 1.026 | 2.96 | 0.6152923 | 2.40793 | 2.41