## Sheet1
[8 empty] | center Xc(nm) |  |  |  | 1/Xc | s(cm2) |  | Reuced matrix elements
Glass code | Transition: 6H15/2 ® | p | c (cm/s) | h (cm2g/s) | e (esu) | N (cm-3) | RI | par.c.l(nm) | 2J+1 | Integrated Area | RI*(3/RI^2+2)^2 | 1/barry | int area/N | Final Sed
TNZ10Dy | TNZ10Dy
x | 6P7/2 + 4M15/2 |  |  |  |  | 3.51e+20 | 2.44 | 345 | 16 | 26.8396 | 0 |  | 7.64661e-20 |  | (0.0023; 0.5227; 0.0134)
x | 4M19/2 + 4P3/2+6P5/2+4I11/2 |  |  |  |  | 3.51e+20 | 2.44 | 366 | 16 | 68.83727 | 0.3471401 |  | 1.961176e-19 |  | (0.0005; 0.1666; 0.2239)
| 4I13/2 + 4F7/2 |  |  |  |  | 3.51e+20 | 2.44 | 388 | 16 | 24.41414 | 0.3471401 |  | 6.955595e-20 |  | (0.0041; 0.0781;0.0511)
/ | 4F3/2 |  |  |  |  | 3.51e+20 | 2.44 | 749 | 16 | 1.19549 | 0.3471401 |  | 3.405954e-21 |  | (0; 0;0.0610)
/ | 6F5/2 | 3.14 | 30000000000 | 6.626e-27 | 4.8e-10 | 3.51e+20 | 2.44 | 810 | 16 | 29.23741 | 0.3471401 |  | 8.329746e-20 |  | ( 0; 0; 0.3452 )
/ | 6F7/2 + 6H5/2 | 3.14 | 30000000000 | 6.626e-27 | 4.8e-10 | 3.51e+20 | 2.44 | 903 | 16 | 24.15423 | 0.3471401 |  | 6.881547e-20 |  | ( 0; 0.1360; 0.7172 )
/ | 6F9/2 + 6H7/2 | 3.14 | 30000000000 | 6.626e-27 | 4.8e-10 | 3.51e+20 | 2.44 | 1094 | 16 | 36.73855 | 0.3471401 |  | 1.046682e-19 |  | ( 0; 0.5743; 0.7605 )
/ | 6F11/2 + 6H9/2 | 3.14 | 30000000000 | 6.626e-27 | 4.8e-10 | 3.51e+20 | 2.44 | 1277 | 16 | 165.58813 | 0.3471401 |  | 4.717611e-19 |  | ( 0.9387; 0.8468; 0.4033 )
/ | 6H11/2 |  |  |  |  | 3.51e+20 | 2.44 | 1689 | 16 | 16.71823 | 0.3471401 |  | 4.763028e-20 |  | (0.0923; 0.0366; 0.6410)
TNZ15Dy | TNZ15Dy
/ | 6P7/2 |  |  |  |  | 3.75e+20 | 2.43 | 353 | 16 | 7.24852 | 0.3499903 |  | 1.932939e-20 |  | (0.0001; 0.5222; 0.0125)
/ | 4F9/2 |  |  |  |  | 3.75e+20 | 2.43 | 479 | 16 | 2.59141 | 0.3499903 |  | 6.910427e-21 |  | (0; 0.0047; 0.0295)
/ | 4F3/2 |  |  |  |  | 3.75e+20 | 2.43 | 753 | 16 | 6.46003 | 0.3499903 |  | 1.722675e-20 |  | (0; 0;0.0610)
/ | 6F5/2 | 3.14 | 30000000000 | 6.626e-27 | 4.8e-10 | 3.75e+20 | 2.43 | 813 | 16 | 74.23506 | 0.3499903 |  | 1.9796016e-19 |  | ( 0; 0; 0.3452 )
/ | 6F7/2 +6H5/2 | 3.14 | 30000000000 | 6.626e-27 | 4.8e-10 | 3.75e+20 | 2.43 | 901 | 16 | 36.69305 | 0.3499903 |  | 9.784813e-20 |  | ( 0; 0.1360; 0.7172 )
/ | 6F9/2 + 6H7/2 | 3.14 | 30000000000 | 6.626e-27 | 4.8e-10 | 3.75e+20 | 2.43 | 1093 | 16 | 50.4942 | 0.3499903 |  | 1.346512e-19 |  | ( 0; 0.5743; 0.7605 )
/ | 6F11/2 + 6H9/2 | 3.14 | 30000000000 | 6.626e-27 | 4.8e-10 | 3.75e+20 | 2.43 | 1278 | 16 | 245.30154 | 0.3499903 |  | 6.5413744e-19 |  | ( 0.9387; 0.8468; 0.4033 )
/ | 6H11/2 |  |  |  |  | 3.75e+20 | 2.43 | 1686 | 16 | 7.02128 | 0.3499903 |  | 1.872341e-20 |  | ( 0.0923; 0.0366; 0.6410 )
TNZ20Dy | TNZ20Dy
/? | 6F7/2 + 4I13/2 + 4M21/2 + 4K17/2 |  |  |  |  | 4.01e+20 | 2.56 | 385 | 16 | 143.78968 | 0.3149087 |  | 3.585778e-19 |  | (0.0150; 0.0931; 0.2268)
/ | 4 F3/2 |  |  |  |  | 4.01e+20 | 2.56 | 753 | 16 | 3.37913 | 0.3149087 |  | 8.426758e-21 |  | (0;0;0.0610)
/ | 6F5/2 | 3.14 | 30000000000 | 6.626e-27 | 4.8e-10 | 4.01e+20 | 2.56 | 808 | 16 | 51.94549 | 0.3149087 |  | 1.295399e-19 |  | ( 0; 0; 0.3452 )
/ | 6F7/2 + 6H5/2 | 3.14 | 30000000000 | 6.626e-27 | 4.8e-10 | 4.01e+20 | 2.56 | 903 | 16 | 45.31421 | 0.3149087 |  | 1.13003e-19 |  | ( 0; 0.1360; 0.7172 )
/ | 6F9/2 + 6H7/2 | 3.14 | 30000000000 | 6.626e-27 | 4.8e-10 | 4.01e+20 | 2.56 | 1093 | 16 | 76.29115 | 0.3149087 |  | 1.902522e-19 |  | ( 0; 0.5743; 0.7605 )
/ | 6F11/2 + 6H9/2 | 3.14 | 30000000000 | 6.626e-27 | 4.8e-10 | 4.01e+20 | 2.56 | 1279 | 16 | 363.05928 | 0.3149087 |  | 9.053847e-19 |  | ( 0.9387; 0.8468; 0.4033 )
/ | 6H11/2 | 3.14 | 30000000000 | 6.626e-27 | 4.8e-10 | 4.01e+20 | 2.56 | 1696 | 16 | 7.32387 | 0.3149087 |  | 1.826401e-20 |  | ( 0.0923; 0.0366; 0.6410 )