## Sheet1
[8 empty] | this as s2 | this as s1 |  |  |  | give this as s2 |  | these are values of u2, u4, u6
[8 empty] | center Xc(nm) |  |  |  | 1/Xc | Interated σ(cm2) |  | Reuced matrix elements
Glass code | Transition: 6H15/2 ® | p | c (cm/s) | h (cm2g/s) | e (esu) | N (cm-3) | RI | par.c.l(nm) | 2J+1 | Integrated Area | RI*(3/RI^2+2)^2 | 1/barry | int area/N | Final Sed
TNC10Dy | TNC10Dy: 6H15/2 ®
x | 4G11/2 |  | 30000000000 | 6.626e-27 |  | 3.48e+20 | 2.4 | 431 | 16 | 3.222 | 0.3586991 |  | 9.258621e-21 |  | (0.0004; 0.0145; 0.0003)
/ | 4I15/2 |  | 30000000000 | 6.626e-27 |  | 3.48e+20 | 2.4 | 453 | 16 | 0.61737 | 0.3586991 |  | 1.774052e-21 |  | (0.0073; 0.0003; 0.0654)
/ | 6F3/2 |  | 30000000000 | 6.626e-27 |  | 3.48e+20 | 2.4 | 754 | 16 | 6.07099 | 0.3586991 |  | 1.744537e-20 |  | (0; 0; 0.0610)
/ | 6F5/2 | 3.14 | 30000000000 | 6.626e-27 | 4.8e-10 | 3.48e+20 | 2.4 | 811 | 16 | 82.40427 | 0.3586991 |  | 2.367939e-19 |  | ( 0; 0; 0.3452 )
/ | 6F7/2 + 6H5/2 | 3.14 | 30000000000 | 6.626e-27 | 4.8e-10 | 3.48e+20 | 2.4 | 906 | 16 | 48.55622 | 0.3586991 |  | 1.395294e-19 |  | ( 0; 0.1360; 0.7172 )
/ | 6F9/2 + 6H7/2 | 3.14 | 30000000000 | 6.626e-27 | 4.8e-10 | 3.48e+20 | 2.4 | 1089 | 16 | 77.1201 | 0.3586991 |  | 2.216095e-19 |  | ( 0; 0.5743; 0.7605 )
/ | 6F11/2 + 6H9/2 | 3.14 | 30000000000 | 6.626e-27 | 4.8e-10 | 3.48e+20 | 2.4 | 1275 | 16 | 485.01094 | 0.3586991 |  | 1.39371e-18 |  | ( 0.9387; 0.8468; 0.4033 )
/ | 6H11/2 |  | 30000000000 | 6.626e-27 |  | 3.48e+20 | 2.4 | 1695 | 16 | 26.13884 | 0.3586991 |  | 7.511161e-20 |  | (0.0923; 0.0366; 0.6410)
TNZ15CDy | TNC15Dy: 6H15/2 ®
/ | 4F7/2 + 4I13/2 + 4M21/2+4K17/2 |  | 30000000000 | 6.626e-27 |  | 3.69e+20 | 2.39 | 399 | 16 | 22.6195 | 0.3616555 |  | 6.129946e-20 |  | (0.0150; 0.0931; 0.2268)
/ | 4G11/2 |  | 30000000000 | 6.626e-27 |  | 3.69e+20 | 2.39 | 421 | 16 | 5.54309 | 0.3616555 |  | 1.502192e-20 |  | (0.0004; 0.0145; 0.0003)
/ | 6F3/2 |  | 30000000000 | 6.626e-27 |  | 3.69e+20 | 2.39 | 754 | 16 | 3.30151 | 0.3616555 |  | 8.947182e-21 |  | (0; 0; 0.0610)
/ | 6F5/2 | 3.14 | 30000000000 | 6.626e-27 | 4.8e-10 | 3.69e+20 | 2.39 | 814 | 16 | 121.36502 | 0.3616555 |  | 3.289025e-19 |  | ( 0; 0; 0.3452 )
/ | 6F7/2 +6H5/2 | 3.14 | 30000000000 | 6.626e-27 | 4.8e-10 | 3.69e+20 | 2.39 | 900 | 16 | 52.16519 | 0.3616555 |  | 1.413691e-19 |  | ( 0; 0.1360; 0.7172 )
/ | 6F9/2 + 6H7/2 | 3.14 | 30000000000 | 6.626e-27 | 4.8e-10 | 3.69e+20 | 2.39 | 1093 | 16 | 131.09169 | 0.3616555 |  | 3.55262e-19 |  | ( 0; 0.5743; 0.7605 )
/ | 6F11/2 + 6H9/2 | 3.14 | 30000000000 | 6.626e-27 | 4.8e-10 | 3.69e+20 | 2.39 | 1276 | 16 | 536.45882 | 0.3616555 |  | 1.453818e-18 |  | ( 0.9387; 0.8468; 0.4033 )
/ | 6H11/2 |  | 30000000000 | 6.626e-27 |  | 3.69e+20 | 2.39 | 1681 | 16 | 10.33169 | 0.3616555 |  | 2.799916e-20 |  | ( 0.0923; 0.0366; 0.6410 )
TNC20Dy | TNC20Dy: 6H15/2 ®
/ | 4I15/2 |  | 30000000000 | 6.626e-27 |  | 4.01e+20 | 2.44 | 450 | 16 | 5.21115 | 0.3471401 |  | 1.299539e-20 |  | (0.0073; 0.0003; 0.0654)
/ | 4F9/2 |  | 30000000000 | 6.626e-27 |  | 4.01e+20 | 2.44 | 473 | 16 | 11.25901 | 0.3471401 |  | 2.807733e-20 |  | (0; 0.0047; 0.0295)
| 6F3/2 |  | 30000000000 | 6.626e-27 |  | 4.01e+20 | 2.44 | 758 | 16 | 9.05394 | 0.3471401 |  | 2.25784e-20 |  | (0; 0; 0.0610)
/ | 6F5/2 | 3.14 | 30000000000 | 6.626e-27 | 4.8e-10 | 4.01e+20 | 2.44 | 808 | 16 | 99.42171 | 0.3471401 |  | 2.479344e-19 |  | ( 0; 0; 0.3452 )
/ | 6F7/2 + 6H5/2 | 3.14 | 30000000000 | 6.626e-27 | 4.8e-10 | 4.01e+20 | 2.44 | 902 | 16 | 91.66284 | 0.3471401 |  | 2.285856e-19 |  | ( 0; 0.1360; 0.7172 )
/ | 6F9/2 + 6H7/2 | 3.14 | 30000000000 | 6.626e-27 | 4.8e-10 | 4.01e+20 | 2.44 | 1097 | 16 | 140.54827 | 0.3471401 |  | 3.504944e-19 |  | ( 0; 0.5743; 0.7605 )
/ | 6F11/2 + 6H9/2 | 3.14 | 30000000000 | 6.626e-27 | 4.8e-10 | 4.01e+20 | 2.44 | 1280 | 16 | 609.5439 | 0.3471401 |  | 1.52006e-18 |  | ( 0.9387; 0.8468; 0.4033 )
/ | 6H11/2 | 3.14 | 30000000000 | 6.626e-27 | 4.8e-10 | 4.01e+20 | 2.44 | 1696 | 16 | 31.55799 | 0.3471401 |  | 7.869823e-20 |  | ( 0.0923; 0.0366; 0.6410 )